## HUMEDADES PREMEZCLA
HUMEDADES PLAN DE MEZCLA DE CU S 31409.01
PREMEZCLA A |  | Varios SG/Tambillos/Anglo |  | TOTAL MEZCLA S31409.01 | TMH | Humedad % | TMS
Lote | TMH | Humedad % | TMS |  | #REF! | #REF! | #REF!
1 | 536284 | 8.5659 | 490346
2 | 536284 | 8.8447 | 488851
3 | 536284 | 8.7941 | 489123
4 | 536284 | 8.5304 | 490537
5 | 536284 | 8.707 | 489590
TOTAL | 2681420 | 8.6884 | 2448447
PREMEZCLA A |  | La Patagua
Lote | TMH | Humedad % | TMS
1 | 446904 | 8.4101 | 409319
2 | 446903 | 9.0788 | 406330
3 | 446903 | 8.9551 | 406882
TOTAL | 1340710 | 8.8147 | 1222531
PREMEZCLA B |  | Varios SG/Tambillos/Anglo
Lote | TMH |  | TMS
1 | 606435 | 8.3744 | 555650
TOTAL | 606435 | 8.3744 | 555650
PREMEZCLA B |  | Tambillos/Anglo
Lote | TMH | Humedad % | TMS
1 | 436560 | 8.8356 | 397987
2 | 436560 | 8.9771 | 397370
TOTAL | 873120 | 8.9063 | 795357
PREMEZCLA B |  | La Patagua
Lote | TMH | Humedad % | TMS
1 | 339750 | 8.6338 | 310417
TOTAL | 339750 | 8.6337 | 310417
MEZCLA FINAL |  | Varios SG/Tambillos/Anglo
Lote | TMH | Humedad % | TMS
1 | 554247 | 8.4401 | 507468
2 | 554247 | 8.4203 | 507578
3 | 554247 | 8.3885 | 507754
4 | 554248 | 8.2078 | 508756
5 | 554248 | 8.4273 | 507540
6 | 554248 | 8.0908 | 509405
TOTAL | 3325485 | 8.3291 | 3048501

## PLAN DE MEZCLA
PLAN DE MEZCLA DE CU S 31409.01
PREMEZCLA A
Referencia OP | Calidad | TMH | Humedad % | TMS
Varios | SG/Tambillos/Anglo | 2681420 | 8.6884 | 2448448
Varios | La Patagua | 1340710 | 8.8147 | 1222530
Total |  | 4022130 | 8.7305 | 3670978
PREMEZCLA B
Referencia OP | Calidad | TMH | Humedad % | TMS
Varios | SG/Tambillos/Anglo | 606435 | 8.3744 | 555650
Varios | Tambillos/Anglo | 873120 | 8.9063 | 795357
Varios | La Patagua | 339750 | 8.6337 | 310417
Total |  | 1819305 | 8.6781 | 1661424
MEZCLA FINAL
Referencia OP | Calidad | TMH | Humedad % | TMS
| SG/Tambillos/Anglo | 3325485 | 8.3291 | 3048502
N/A | PRE MEZCLA A | 4022130 | 8.7305 | 3670978
N/A | PRE MEZCLA B | 1819305 | 8.6781 | 1661424
| SG | 793940 | 0 | 793940
Total |  | 9960860 | 7.891 | 9174844